## Channel_1-007
Data_Point | Test_Time(s) | Cycle_Index | Step_Index | Current(A) | Voltage(V) | Charge_Capacity(Ah) | Discharge_Capacity(Ah) | Aux_Temperature(C)_1
1 | 0 | 1 | 1 | -0.55 | 4.2 | 0 | 0 | 25.1
2 | 10 | 1 | 1 | -0.55 | 4.14 | 0.1212 | 0.12 | 25.1
3 | 20 | 1 | 1 | -0.55 | 4.08 | 0.2424 | 0.24 | 25.1
4 | 30 | 1 | 1 | -0.55 | 4.02 | 0.3636 | 0.36 | 25.1
5 | 40 | 1 | 1 | -0.55 | 3.96 | 0.4848 | 0.48 | 25.1
6 | 50 | 1 | 1 | -0.55 | 3.9 | 0.606 | 0.6 | 25.1
7 | 60 | 1 | 1 | -0.55 | 3.84 | 0.7272 | 0.72 | 25.1
8 | 70 | 1 | 1 | -0.55 | 3.78 | 0.8484 | 0.84 | 25.1
9 | 80 | 1 | 1 | -0.55 | 3.72 | 0.9696 | 0.96 | 25.1
10 | 90 | 1 | 1 | -0.55 | 3.66 | 1.0908 | 1.08 | 25.1
11 | 100 | 2 | 1 | -0.55 | 4.2 | 1.0908 | 1.08 | 25.2
12 | 110 | 2 | 1 | -0.55 | 4.14 | 1.210878 | 1.198889 | 25.2
13 | 120 | 2 | 1 | -0.55 | 4.08 | 1.330956 | 1.317778 | 25.2
14 | 130 | 2 | 1 | -0.55 | 4.02 | 1.451033 | 1.436667 | 25.2
15 | 140 | 2 | 1 | -0.55 | 3.96 | 1.571111 | 1.555556 | 25.2
16 | 150 | 2 | 1 | -0.55 | 3.9 | 1.691189 | 1.674444 | 25.2
17 | 160 | 2 | 1 | -0.55 | 3.84 | 1.811267 | 1.793333 | 25.2
18 | 170 | 2 | 1 | -0.55 | 3.78 | 1.931344 | 1.912222 | 25.2
19 | 180 | 2 | 1 | -0.55 | 3.72 | 2.051422 | 2.031111 | 25.2
20 | 190 | 2 | 1 | -0.55 | 3.66 | 2.1715 | 2.15 | 25.2